## CUI Master Data Template
1.Substrate | 2.Age | 3.Temperature group | 4.CoatingPrime | 4.Coating2nd | 4.CoatingTop | 5.Insulation | 6.Vapor Barrier | 7.Ext. Environment | 8.Water Get In from Jacket Damage
ss | age | temp | cp | c2 | ct | in | vb | ee | wgi
CS | 12 | 0 - <10 | zinc ethyl silicate | zinc silicate | zinc silicate | mineral fiber | Unknow | Marine | Yes
CS | 12 | 30 - <40 | phenolic epoxy | phenolic epoxy | non top coat | cellular glass | cellular glass | Industrial | Yes
CS | 12 | 30 - <40 | phenolic epoxy | phenolic epoxy | non top coat | mineral fiber | Unknow | Marine | No
2 | 12 | 30 - <40 | zinc ethyl silicate | zinc silicate | zinc silicate | mineral fiber | Unknow | Marine | No
CS | 12 | 30 - <40 | zinc ethyl silicate | zinc silicate | zinc silicate | mineral fiber | Unknow | Ma | Yes
LTCS | 12 | 0 | phenolic epoxy | phenolic epoxy | non top coat | cellular glass | Unknow | Marine | No
Alloy | 23 | มากกว่าหรือเท่ากับ 200 | 1 coat inorganic zinc | non 2nd coat | non top coat | mineral fiber | Unknow | Industrial | Unknow
CS | 24 | 0 - <10 | 1 coat inorganic zinc | non 2nd coat | non top coat | mineral fiber | Unknow | Industrial | Unknow
CS | 26 | 30 - <40 | 1 coat inorganic zinc | non 2nd coat | non top coat | mineral fiber | Unknow | Industrial | Un
CS | 25 | 50 | inorganic zinc | non 2nd coat | epoxy polyamide | mineral fiber | Unknow | Indus | Unknow
Low Alloy | 22 | 120 - <130 | heat resisting silicone aluminum paint | non 2nd coat | non top coat | mineral fiber | Unknow | Industrial | Unknow
CSS | 27 | 30 - <40 | inorganic zinc | non 2nd coat | epoxy polyamide | mineral fiber | Unknow | Industrial | Unknow
LTCS | 12 | 30 - <40 | phenolic epoxy | phenolic epoxy | non top coat | mineral fiber | Unknow | Marine | No
LTCS | 12 | 30 - <40 | phenolic epoxy | phenolic epoxy | non top coat | mineral fiber | Unknow | Marine | Yes
CS | 12 | 150 - <160 | zinc ethyl silicate | zinc silicate | zinc silicate | mineral fiber | Unknow | Marine | No
CS | 12 | 130 - <140 | rich zinc epoxy | modified epoxy | polyurethane | mineral fiber | Unknow | Marine | Yes
CS | 24 | 120 - <130 | 1 coat inorganic zinc | non 2nd coat | non top coat | mineral fiber | Unknow | Industrial | Unknow
CS | 26 | 170 - <180 | inorganic zinc | non 2nd coat | silicone aluminum | mineral fiber | Unknow | Industrial | Unknow
CS | 26 | 40 - <50 | 1 coat inorganic zinc | non 2nd coat | non top coat | mineral fiber | Unknow | Industrial | Unknow
CS | 26 | 30 - <40 | 1 coat inorganic zinc | non 2nd coat | non top coat | mineral fiber | Unknow | Industrial | Unknow
CS | 25 | 30 - <40 | inorganic zinc | non 2nd coat | epoxy polyamide | mineral fiber | Unknow | Industrial | Unknow
Low Alloy | 22 | 120 - <130 | heat resisting silicone aluminum paint | non 2nd coat | non top coat | mineral fiber | Unknow | Industrial | Unknow
CS | 25 | 60 - <70 | inorganic zinc | non 2nd coat | silicone aluminum | mineral fiber | Unknow | Industrial | Unknow
CS | 23 | มากกว่าหรือเท่ากับ 200 | inorganic zinc | non 2nd coat | epoxy polyamide | Industrial | Yes | Industrial | Unknow

## StandardData (hidden)
1.Substrate | 2.Age | 3.Temperature group | 4.CoatingPrime | 4.Coating2nd | 4.CoatingTop | 5.Insulation | 6.Vapor Barrier | 7.Ext. Environment | 8.Water Get In from Jacket Damage | 9.CUI from Severity | 9.CUI from Severity x percent
CS | 12 | (10) - <0 | 1 coat inorganic zinc | high built polyamide epoxy mio stone | 2 component polyurethane | cellular glass | Unknow | Industrial | Yes | Yes | Yes
Low Alloy | 13 | 0 - <10 | heat resisting silicone aluminum paint | modified epoxy | epoxy polyamide | flexible aerogel blanket |  | Marine | No | No | No
LTCS | 14 | 10 - <20 | high-build epoxy, 125 (5) | non 2nd coat | epoxy, 125 (5) | mineral fiber |  |  | Unknow |  | Yes (11%) / No (89%)
| 15 | 100 - <110 | inorganic zinc | phenolic epoxy | fusion-bonded epoxy (fbe), 300 (12) | unknow |  |  |  |  | Yes (14%) / No (86%)
| 16 | 110 - <120 | inorganic zinc self-cure | sillicone acrylic mio | non top coat | [5 empty] | Yes (17%) / No (83%)
| 17 | 120 - <130 | non primer | zinc silicate | polyurethane | [5 empty] | Yes (20%) / No (80%)
| 19 | 130 - <140 | phenolic epoxy |  | silicone | [5 empty] | Yes (22%) / No (78%)
| 20 | 140 - <150 | rich zinc epoxy |  | silicone acrylic | [5 empty] | Yes (23%) / No (77%)
| 21 | 150 - <160 | zinc ethyl silicate |  | silicone aluminum | [5 empty] | Yes (24%) / No (76%)
| 22 | 160 - <170 |  |  | zinc silicate | [5 empty] | Yes (25%) / No (75%)
| 23 | 170 - <180 | [8 empty] | Yes (29%) / No (71%)
| 24 | 180 - <190 | [8 empty] | Yes (33%) / No (67%)
| 25 | 190 - <200 | [8 empty] | Yes (40%) / No (60%)
| 26 | 20 - <30 | [8 empty] | Yes (5%) / No (95%)
| 27 | 30 - <40 | [8 empty] | Yes (50%) / No (50%)
| 28 | 40 - <50 | [8 empty] | Yes (54%) / No (46%)
|  | 50 - <60 | [8 empty] | Yes (62.5%) / No (37.5%)
|  | 60 - <70 | [8 empty] | Yes (67%) / No (33%)
|  | 70 - <80 | [8 empty] | Yes (8%) / No (92%)
|  | 80 - <90 | [8 empty] | Yes (80%) / No (20%)
|  | 90 - <100 | [8 empty] | Yes (9%) / No (91%)
Cyclic temperature
มากกว่าหรือเท่ากับ 200